## Sheet1
Source | TGS | T | D | fc | d | Ld | fu | LT | TCD | N | B | Q | t | Nu
[13] | HGS | 5 | 48 | 44.5 | 22 | 148 | 628 | UL | ND | 0 | 0 | 0 | 8 | 229.7
[33] | FGS | 5 | 57 | 75.6 | 25 | 174 | 625 | UL | ND | 0 | 0 | 0 | 11 | 320.5
[33] | FGS | 4.5 | 50 | 70.2 | 22 | 162 | 637 | CLHS | ND | 0 | 0 | 0 | 9.5 | 231.75
[33] | FGS | 4 | 45 | 85.3 | 18 | 72 | 605 | UL | ND | 0 | 0 | 0 | 9.5 | 125.3
[33] | FGS | 3.5 | 42 | 85.3 | 18 | 72 | 605 | UL | ND | 0 | 0 | 0 | 8.5 | 138.2
[33] | FGS | 4 | 45 | 91.8 | 18 | 72 | 605 | UL | ND | 0 | 0 | 0 | 9.5 | 124.5
[33] | FGS | 4 | 45 | 67.5 | 18 | 72 | 605 | UL | ND | 0 | 0 | 0 | 9.5 | 108.3
[33] | FGS | 3.5 | 42 | 91.8 | 18 | 72 | 605 | UL | ND | 0 | 0 | 0 | 8.5 | 135
[33] | FGS | 3.5 | 42 | 91.8 | 16 | 64 | 596 | UL | ND | 0 | 0 | 0 | 9.5 | 102.25
[33] | FGS | 4 | 45 | 91.8 | 16 | 64 | 596 | UL | ND | 0 | 0 | 0 | 10.5 | 105.2
[33] | FGS | 3 | 38 | 91.8 | 16 | 64 | 596 | UL | ND | 0 | 0 | 0 | 8 | 105
[33] | FGS | 4 | 45 | 85.3 | 18 | 90 | 605 | UL | ND | 0 | 0 | 0 | 9.5 | 142.6
[33] | FGS | 3.5 | 42 | 85.3 | 16 | 80 | 596 | UL | ND | 0 | 0 | 0 | 9.5 | 114.6
[33] | FGS | 4 | 45 | 91.8 | 18 | 90 | 605 | UL | ND | 0 | 0 | 0 | 9.5 | 141.63
[33] | FGS | 4 | 45 | 67.5 | 18 | 90 | 605 | UL | ND | 0 | 0 | 0 | 9.5 | 128.3
[33] | FGS | 3.5 | 42 | 91.8 | 18 | 90 | 605 | UL | ND | 0 | 0 | 0 | 8.5 | 140.875
[33] | FGS | 3.5 | 42 | 91.8 | 16 | 80 | 596 | UL | ND | 0 | 0 | 0 | 9.5 | 117.86667
[33] | FGS | 4 | 45 | 91.8 | 16 | 80 | 596 | UL | ND | 0 | 0 | 0 | 10.5 | 119.2
[33] | FGS | 3 | 38 | 91.8 | 16 | 80 | 596 | UL | ND | 0 | 0 | 0 | 8 | 116.65
[33] | FGS | 3.5 | 42 | 67.5 | 16 | 80 | 596 | UL | ND | 0 | 0 | 0 | 9.5 | 96.6
[33] | FGS | 4 | 45 | 67.5 | 18 | 108 | 605 | UL | ND | 0 | 0 | 0 | 9.5 | 135.55
[33] | FGS | 3.5 | 42 | 67.5 | 16 | 96 | 596 | UL | ND | 0 | 0 | 0 | 9.5 | 108.5
[33] | FGS | 4 | 45 | 81.4 | 20 | 70 | 615 | UL | ND | 0 | 0 | 0 | 8.5 | 132.4875
[33] | FGS | 4 | 45 | 69 | 18 | 72 | 605 | UL | ND | 0 | 0 | 0 | 9.5 | 111.96833
[33] | FGS | 4 | 45 | 81.4 | 18 | 72 | 605 | UL | ND | 0 | 0 | 0 | 9.5 | 114.4875
[33] | FGS | 4 | 45 | 81.4 | 16 | 64 | 596 | UL | ND | 0 | 0 | 0 | 10.5 | 114.7
[36] | FGS | 4 | 48 | 88.5 | 18 | 144 | 620 | UL | LD | 1 | 0.15148 | 0.29871 | 11 | 102.2
[36] | FGS | 4 | 48 | 88.5 | 18 | 144 | 620 | UL | LD | 1 | 0.5 | 0.5 | 11 | 79.33
[36] | FGS | 4.5 | 51 | 88.5 | 20 | 160 | 590 | UL | LD | 1 | 0.18255 | 0.30302 | 11 | 139.7
[36] | FGS | 4.5 | 51 | 88.5 | 20 | 160 | 590 | UL | LD | 1 | 0.5 | 0.5 | 11 | 114.06
[36] | FGS | 5.2 | 54.4 | 88.5 | 22 | 176 | 595 | UL | LD | 1 | 0 | 0.06618 | 11 | 200.63
[36] | FGS | 5.2 | 54.4 | 88.5 | 22 | 176 | 595 | UL | LD | 1 | 0.20483 | 0.30671 | 11 | 153.5
[36] | FGS | 5.2 | 54.4 | 88.5 | 22 | 176 | 595 | UL | LD | 1 | 0.5 | 0.5 | 11 | 146.72
[36] | FGS | 6.2 | 59.4 | 88.5 | 25 | 200 | 575 | UL | LD | 1 | 0.22909 | 0.31138 | 11 | 249.87
[36] | FGS | 6.2 | 59.4 | 88.5 | 25 | 200 | 575 | UL | LD | 1 | 0.5 | 0.5 | 11 | 224.07
[37] | HGS | 5 | 42 | 90.42 | 20 | 160 | 562.36 | UL | MD | 1 | 0.25 | 0.16209 | 6 | 171.59
[37] | HGS | 5 | 42 | 90.42 | 20 | 160 | 562.36 | UL | MD | 1 | 0.3125 | 0.20261 | 6 | 168.43
[37] | HGS | 5 | 42 | 90.42 | 20 | 160 | 562.36 | UL | MD | 1 | 0.375 | 0.24313 | 6 | 141.74
[37] | HGS | 5 | 42 | 90.42 | 20 | 160 | 562.36 | UL | MD | 1 | 0.4375 | 0.28365 | 6 | 133.9
[37] | HGS | 5 | 42 | 90.42 | 20 | 160 | 562.36 | UL | ED | 1 | 0.375 | 0.24313 | 6 | 175.09
[37] | HGS | 5 | 42 | 90.42 | 20 | 160 | 562.36 | UL | ED | 1 | 0.4375 | 0.28365 | 6 | 166.96
[37] | HGS | 5 | 42 | 90.42 | 20 | 160 | 562.36 | UL | UD | 1 | 0.25 | 0.08947 | 6 | 174.16
[37] | HGS | 5 | 42 | 90.42 | 20 | 160 | 562.36 | UL | UD | 2 | 0.25 | 0.08947 | 6 | 168.91
[37] | HGS | 5 | 42 | 90.42 | 20 | 160 | 562.36 | UL | UD | 3 | 0.25 | 0.08947 | 6 | 159.32
[37] | HGS | 5 | 42 | 90.42 | 20 | 160 | 562.36 | UL | UD | 4 | 0.25 | 0.08947 | 6 | 156.08
[37] | HGS | 5 | 42 | 90.42 | 20 | 160 | 562.36 | UL | UD | 5 | 0.25 | 0.08947 | 6 | 151.32
[37] | HGS | 5 | 42 | 90.42 | 20 | 160 | 562.36 | UL | MD | 1 | 0.375 | 0.04085 | 6 | 173.3
[37] | HGS | 5 | 42 | 90.42 | 20 | 160 | 562.36 | UL | MD | 1 | 0.375 | 0.08558 | 6 | 168.2
[37] | HGS | 5 | 42 | 90.42 | 20 | 160 | 562.36 | UL | MD | 1 | 0.375 | 0.13421 | 6 | 161.92
[37] | HGS | 5 | 42 | 90.42 | 20 | 160 | 562.36 | UL | MD | 1 | 0.375 | 0.18672 | 6 | 143.48
[37] | HGS | 5 | 42 | 90.42 | 20 | 160 | 562.36 | UL | LD | 1 | 0 | 0.19712 | 6 | 168.89
[37] | HGS | 5 | 42 | 90.42 | 20 | 160 | 562.36 | UL | LD | 1 | 0.23005 | 0.28591 | 6 | 158.55
[37] | HGS | 5 | 42 | 90.42 | 20 | 160 | 562.36 | UL | LD | 1 | 0.33333 | 0.3608 | 6 | 111.46
[37] | HGS | 5 | 42 | 90.42 | 20 | 160 | 562.36 | UL | LD | 1 | 0.41957 | 0.43123 | 6 | 8.56
[37] | HGS | 5 | 42 | 90.42 | 20 | 160 | 562.36 | UL | LD | 1 | 0.5 | 0.5 | 6 | 4.59
[38] | FGS | 6 | 58 | 123.8 | 25 | 200 | 615.6 | UL | ED | 1 | 0.4 | 0.06083 | 10.5 | 298.53311
[39] | FGS | 5 | 54 | 95 | 25 | 75 | 520 | UL | ND | 0 | 0 | 0 | 9.5 | 190
[39] | FGS | 5 | 54 | 95 | 25 | 100 | 520 | UL | ND | 0 | 0 | 0 | 9.5 | 246
[39] | FGS | 5 | 54 | 95 | 25 | 125 | 520 | UL | ND | 0 | 0 | 0 | 9.5 | 268
[40] | HGS | 3 | 34 | 80.79 | 12 | 51 | 574.3 | UL | ND | 0 | 0 | 0 | 8 | 59.085
[40] | HGS | 3 | 34 | 80.79 | 12 | 34 | 574.3 | UL | ND | 0 | 0 | 0 | 8 | 43.4
[40] | HGS | 3 | 39 | 80.79 | 16 | 66 | 454.7 | UL | ND | 0 | 0 | 0 | 8.5 | 111.14333
[40] | HGS | 3 | 39 | 80.79 | 16 | 44 | 454.7 | UL | ND | 0 | 0 | 0 | 8.5 | 91.81
[40] | HGS | 3.5 | 45 | 80.79 | 20 | 84 | 594.3 | UL | ND | 0 | 0 | 0 | 9 | 174.25
[40] | HGS | 3.5 | 45 | 80.79 | 20 | 56 | 594.3 | UL | ND | 0 | 0 | 0 | 9 | 140.89
[40] | HGS | 4 | 49 | 80.79 | 25 | 105 | 599 | UL | ND | 0 | 0 | 0 | 8 | 274.9775
[40] | HGS | 4 | 49 | 80.79 | 25 | 70 | 599 | UL | ND | 0 | 0 | 0 | 8 | 215.26333
[41] | HGS | 3.5 | 40 | 82.13 | 16 | 90 | 624 | UL | ND | 0 | 0 | 0 | 8.5 | 119.2123
[41] | HGS | 3.5 | 40 | 82.13 | 16 | 110 | 624 | UL | ND | 0 | 0 | 0 | 8.5 | 123.32335
[41] | HGS | 3.5 | 45 | 82.13 | 20 | 110 | 627.1 | UL | ND | 0 | 0 | 0 | 9 | 192.64665
[41] | HGS | 4 | 40 | 82.13 | 16 | 90 | 624 | UL | ND | 0 | 0 | 0 | 8 | 124.27437
[41] | HGS | 4 | 40 | 102.24 | 16 | 90 | 624 | UL | ND | 0 | 0 | 0 | 8 | 125.98842
[41] | HGS | 4 | 44 | 82.13 | 20 | 110 | 627.1 | UL | ND | 0 | 0 | 0 | 8 | 192.19426
[42] | HGS | 3.5 | 45 | 80.59 | 20 | 130 | 626.3 | UL | ND | 0 | 0 | 0 | 9 | 185.70897
[43] | FGS | 5 | 57 | 95.3 | 25 | 75 | 608 | UL | ND | 0 | 0 | 0 | 11 | 186.6
[43] | FGS | 5 | 57 | 95.3 | 25 | 100 | 608 | UL | ND | 0 | 0 | 0 | 11 | 213.9
[43] | FGS | 5 | 57 | 95.3 | 25 | 125 | 608 | UL | ND | 0 | 0 | 0 | 11 | 247.05
[43] | FGS | 5 | 57 | 95.3 | 25 | 175 | 608 | UL | ND | 0 | 0 | 0 | 11 | 264
[43] | FGS | 5 | 54 | 95.3 | 25 | 125 | 608 | UL | ND | 0 | 0 | 0 | 9.5 | 248.6
[43] | FGS | 5 | 57 | 95.3 | 25 | 150 | 608 | UL | ND | 0 | 0 | 0 | 11 | 255
[43] | FGS | 5 | 57 | 116.8 | 25 | 75 | 608 | UL | ND | 0 | 0 | 0 | 11 | 204.7
[43] | FGS | 5 | 57 | 116.8 | 25 | 100 | 608 | UL | ND | 0 | 0 | 0 | 11 | 239
[43] | FGS | 5 | 57 | 78.9 | 25 | 75 | 608 | UL | ND | 0 | 0 | 0 | 11 | 181.4
[43] | FGS | 5 | 57 | 78.9 | 25 | 100 | 608 | UL | ND | 0 | 0 | 0 | 11 | 208.7
[43] | FGS | 5 | 57 | 78.9 | 25 | 125 | 608 | UL | ND | 0 | 0 | 0 | 11 | 232.2
[43] | FGS | 5 | 57 | 78.9 | 25 | 150 | 608 | UL | ND | 0 | 0 | 0 | 11 | 249.1
[43] | FGS | 5 | 57 | 78.9 | 25 | 175 | 608 | UL | ND | 0 | 0 | 0 | 11 | 257.2
[43] | FGS | 5 | 57 | 78.9 | 25 | 200 | 608 | UL | ND | 0 | 0 | 0 | 11 | 249.2
[44] | FGS | 5 | 57 | 83.9 | 22 | 132 | 780 | UL | ND | 0 | 0 | 0 | 12.5 | 285.3825
[44] | FGS | 5 | 57 | 83.9 | 22 | 154 | 780 | UL | ND | 0 | 0 | 0 | 12.5 | 297.8075
[44] | FGS | 5 | 57 | 83.9 | 22 | 176 | 780 | UL | ND | 0 | 0 | 0 | 12.5 | 299.95
[44] | FGS | 5 | 57 | 95.8 | 22 | 132 | 780 | UL | ND | 0 | 0 | 0 | 12.5 | 294.41
[44] | FGS | 5 | 57 | 95.8 | 22 | 154 | 780 | UL | ND | 0 | 0 | 0 | 12.5 | 302.5725
[45] | FGS | 6 | 46 | 123.8 | 14 | 112 | 597.7 | UL | MD | 1 | 0.3 | 0.03963 | 10 | 90.89528
[45] | FGS | 6 | 46 | 123.8 | 14 | 112 | 597.7 | UL | MD | 1 | 0.4 | 0.05284 | 10 | 72.09945
[45] | FGS | 6 | 52 | 123.8 | 20 | 160 | 614.4 | UL | MD | 1 | 0.3 | 0.04655 | 10 | 183.82506
[45] | FGS | 6 | 52 | 123.8 | 20 | 160 | 614.4 | UL | MD | 1 | 0.4 | 0.06207 | 10 | 181.43745
[45] | FGS | 6 | 58 | 123.8 | 25 | 200 | 615.6 | UL | MD | 1 | 0.2 | 0.03041 | 10.5 | 296.63507
[45] | FGS | 6 | 58 | 123.8 | 25 | 200 | 615.6 | UL | MD | 1 | 0.3 | 0.04562 | 10.5 | 300.18572
[45] | FGS | 6 | 58 | 123.8 | 25 | 200 | 615.6 | UL | MD | 1 | 0.4 | 0.06083 | 10.5 | 258.75597
[46] | HGS | 4 | 42 | 32.79 | 20 | 160 | 592.86 | UL | ND | 0 | 0 | 0 | 7 | 177.09
[47] | HGS | 4 | 44 | 97.03 | 20 | 100 | 593.04 | UL | ND | 0 | 0 | 0 | 8 | 183.7
[47] | HGS | 4 | 44 | 48.02 | 20 | 143 | 593.04 | UL | ND | 0 | 0 | 0 | 8 | 184.43
[47] | HGS | 4 | 36 | 30.85 | 12 | 90 | 558.94 | UL | ND | 0 | 0 | 0 | 8 | 54.405
[47] | HGS | 4 | 44 | 30.85 | 20 | 143 | 593.04 | UL | ND | 0 | 0 | 0 | 8 | 170.71
[48] | FGS | 11 | 77 | 127.6 | 32 | 320 | 621.74 | UL | MD | 1 | 0.3 | 0.05053 | 11.5 | 460.53905
[49] | FGS | 4 | 46 | 80.7 | 16 | 104 | 618.07 | UL | ND | 0 | 0 | 0 | 11 | 128.445
[50] | FGS | 6 | 48 | 89.78 | 16 | 64 | 661.01 | UL | ND | 0 | 0 | 0 | 10 | 111.3
[50] | FGS | 6 | 48 | 89.78 | 16 | 80 | 661.01 | CLLS | ND | 0 | 0 | 0 | 10 | 120.2
[51] | HGS | 3 | 42 | 87.6 | 20 | 90 | 752 | UL | ND | 0 | 0 | 0 | 8 | 227.55603
[51] | HGS | 3 | 42 | 87.6 | 20 | 80 | 752 | UL | ND | 0 | 0 | 0 | 8 | 211.42919
[51] | HGS | 3 | 42 | 83.5 | 20 | 100 | 595 | UL | ND | 0 | 0 | 0 | 8 | 179.07078
[52] | FGS | 10 | 84 | 126.83 | 40 | 320 | 759 | UL | ED | 1 | 0.375 | 0.13522 | 12 | 730
[52] | FGS | 10 | 84 | 126.83 | 40 | 320 | 759 | UL | ED | 1 | 0.25 | 0.09014 | 12 | 742
[52] | FGS | 10 | 84 | 126.83 | 40 | 320 | 759 | UL | ED | 1 | 0.375 | 0.13522 | 12 | 612
[52] | FGS | 10 | 84 | 126.83 | 40 | 320 | 759 | UL | UD | 2 | 0.25 | 0.09014 | 12 | 729
[52] | FGS | 10 | 84 | 126.83 | 40 | 320 | 759 | UL | UD | 3 | 0.25 | 0.09014 | 12 | 690
[52] | FGS | 10 | 84 | 126.83 | 40 | 320 | 759 | UL | UD | 4 | 0.25 | 0.09014 | 12 | 677
[52] | FGS | 10 | 84 | 126.83 | 40 | 320 | 759 | UL | UD | 5 | 0.25 | 0.09014 | 12 | 655
[52] | FGS | 10 | 84 | 126.83 | 40 | 320 | 759 | UL | ED | 1 | 0.375 | 0.07752 | 12 | 698
[52] | FGS | 10 | 84 | 126.83 | 40 | 320 | 759 | UL | ED | 1 | 0.375 | 0.10577 | 12 | 620
[52] | FGS | 10 | 84 | 126.83 | 40 | 320 | 759 | UL | ED | 1 | 0.375 | 0.13522 | 12 | 611
[53] | HGS | 4 | 38 | 91.14 | 16 | 76 | 596.7 | UL | ND | 0 | 0 | 0 | 7 | 103.25
[53] | HGS | 4 | 42 | 91.14 | 20 | 91 | 601.7 | UL | ND | 0 | 0 | 0 | 7 | 166.725
[53] | HGS | 5 | 50 | 91.14 | 25 | 111 | 611.7 | UL | ND | 0 | 0 | 0 | 7.5 | 269.16
[53] | HGS | 5 | 56 | 91.14 | 28 | 126 | 698.3 | UL | ND | 0 | 0 | 0 | 9 | 350.83
[54] | HGS | 4 | 39 | 89.7 | 14 | 67 | 631 | UL | ND | 0 | 0 | 0 | 8.5 | 94.5829
[54] | HGS | 4 | 39 | 89.7 | 14 | 62 | 631 | UL | ND | 0 | 0 | 0 | 8.5 | 91.43304
[55] | HGS | 5 | 41 | 86.5 | 16 | 88 | 582 | UL | ND | 0 | 0 | 0 | 7.5 | 97.14
[57] | FGS | 3 | 38 | 88.1 | 14 | 120 | 608 | UL | ED | 1 | 0.29167 | 0.11098 | 9 | 90.03
[57] | FGS | 3 | 38 | 88.1 | 14 | 120 | 608 | UL | ED | 1 | 0.35 | 0.13318 | 9 | 85.66
[57] | FGS | 3 | 38 | 88.1 | 14 | 120 | 608 | UL | UD | 2 | 0.14583 | 0.05549 | 9 | 91.95
[57] | FGS | 3 | 38 | 88.1 | 14 | 120 | 608 | UL | UD | 3 | 0.14583 | 0.05549 | 9 | 91.52
[57] | FGS | 3 | 38 | 88.1 | 14 | 120 | 608 | UL | UD | 2 | 0.29167 | 0.11098 | 9 | 80.55
[57] | FGS | 3 | 38 | 88.1 | 14 | 120 | 608 | UL | UD | 3 | 0.29167 | 0.11098 | 9 | 87.91
[57] | FGS | 3 | 38 | 88.1 | 14 | 120 | 608 | UL | MD | 1 | 0.29167 | 0.11098 | 9 | 82.7
[58] | FGS | 4.5 | 44 | 85 | 20 | 160 | 599.38 | UL | ED | 1 | 0.375 | 0.18587 | 7.5 | 185.35
[58] | FGS | 4.5 | 44 | 85 | 20 | 160 | 599.38 | UL | ED | 1 | 0.1875 | 0.09294 | 7.5 | 181.45143
[58] | FGS | 4.5 | 44 | 85 | 20 | 160 | 599.38 | UL | UD | 2 | 0.1875 | 0.09294 | 7.5 | 184.225
[58] | FGS | 4.5 | 44 | 85 | 20 | 160 | 599.38 | UL | UD | 3 | 0.1875 | 0.09294 | 7.5 | 185.00833
[59] | FGS | 3.5 | 39 | 73.08 | 16 | 128 | 622.85 | UL | ND | 0 | 0 | 0 | 8 | 98.6
[59] | FGS | 3.5 | 39 | 88.69 | 16 | 64 | 622.85 | UL | ND | 0 | 0 | 0 | 8 | 80.7
[59] | FGS | 3.5 | 39 | 88.69 | 16 | 80 | 622.85 | UL | ND | 0 | 0 | 0 | 8 | 116.3
[59] | FGS | 3.5 | 39 | 88.69 | 16 | 96 | 622.85 | UL | ND | 0 | 0 | 0 | 8 | 116.7
[59] | FGS | 3.5 | 39 | 88.69 | 16 | 112 | 622.85 | UL | ND | 0 | 0 | 0 | 8 | 117.7
[59] | FGS | 3.5 | 39 | 88.69 | 16 | 53 | 622.85 | UL | ND | 0 | 0 | 0 | 8 | 64
[59] | FGS | 3.5 | 39 | 88.69 | 16 | 90.5 | 622.85 | UL | ND | 0 | 0 | 0 | 8 | 75.9
[60] | FGS | 6 | 46 | 85 | 14 | 112 | 630 | UL | LD | 1 | 0 | 0.2 | 10 | 64.91054
[60] | FGS | 6 | 46 | 85 | 14 | 112 | 630 | UL | LD | 1 | 0.11345 | 0.3 | 10 | 19.44751
[60] | FGS | 6 | 46 | 85 | 14 | 112 | 630 | UL | LD | 1 | 0.33817 | 0.4 | 10 | 5.90096
[61] | FGS | 6 | 46 | 74.17 | 14 | 112 | 582.3 | UL | ED | 1 | 0.5 | 0.07282 | 10 | 85.05385
[61] | FGS | 6 | 46 | 74.17 | 14 | 112 | 582.3 | UL | UD | 2 | 0.25 | 0.03641 | 10 | 83.68919
[61] | FGS | 6 | 46 | 74.17 | 14 | 112 | 582.3 | UL | UD | 3 | 0.375 | 0.05462 | 10 | 77.68945
[61] | FGS | 6 | 46 | 74.17 | 14 | 56 | 582.3 | UL | ND | 0 | 0 | 0 | 10 | 80.86442
[61] | FGS | 6 | 46 | 74.17 | 14 | 112 | 582.3 | UL | MD | 1 | 0.25 | 0.03641 | 10 | 84.10328
[61] | FGS | 6 | 46 | 74.17 | 14 | 112 | 582.3 | UL | MD | 1 | 0.375 | 0.05462 | 10 | 84.95456
[61] | FGS | 6 | 46 | 74.17 | 14 | 112 | 582.3 | UL | MD | 1 | 0.375 | 0.01986 | 10 | 89.22865
[61] | FGS | 6 | 46 | 74.17 | 14 | 112 | 582.3 | UL | MD | 1 | 0.375 | 0.06753 | 10 | 82.92411
[61] | FGS | 6 | 46 | 74.17 | 14 | 112 | 582.3 | UL | MD | 1 | 0.375 | 0.12579 | 10 | 86.02904
[61] | FGS | 6 | 46 | 30.91 | 14 | 112 | 582.3 | UL | ND | 0 | 0 | 0 | 10 | 68.09449
[62] | HGS | 4 | 38 | 41.9 | 16 | 128 | 620.02 | UL | ND | 0 | 0 | 0 | 7 | 123.6055
[62] | HGS | 4 | 42 | 41.9 | 20 | 160 | 626.11 | UL | ND | 0 | 0 | 0 | 7 | 183.49205
[62] | HGS | 4 | 42 | 48.41 | 20 | 160 | 626.11 | UL | ND | 0 | 0 | 0 | 7 | 182.72602
[62] | HGS | 4 | 42 | 62.63 | 20 | 160 | 626.11 | UL | ND | 0 | 0 | 0 | 7 | 191.71758
[3] | FGS | 6 | 46 | 91.5 | 14 | 10 | 617.4 | UL | ND | 0 | 0 | 0 | 10 | 16.87
[5] | FGS | 6.2 | 76.3 | 83 | 32 | 240 | 696 | UL | ND | 0 | 0 | 0 | 15.95 | 667
[5] | FGS | 6.2 | 76.3 | 82.3 | 32 | 160 | 696 | UL | ND | 0 | 0 | 0 | 15.95 | 558.5
[5] | FGS | 6.2 | 76.3 | 83 | 32 | 160 | 696 | UL | ND | 0 | 0 | 0 | 15.95 | 556
[5] | FGS | 6.2 | 76.3 | 82.3 | 35 | 262.5 | 753 | UL | ND | 0 | 0 | 0 | 14.45 | 716
[5] | FGS | 6.2 | 76.3 | 83 | 35 | 262.5 | 753 | UL | ND | 0 | 0 | 0 | 14.45 | 751
[6] | HGS | 8 | 48 | 95.42 | 22 | 176 | 606 | UL | LD | 1 | 0.27301 | 0.3 | 5 | 239.87895
[6] | HGS | 8 | 48 | 95.42 | 22 | 176 | 606 | UL | LD | 1 | 0.39149 | 0.4 | 5 | 196.26632
[6] | HGS | 8 | 48 | 95.42 | 22 | 176 | 606 | UL | LD | 1 | 0.5 | 0.5 | 5 | 125.04846
[6] | HGS | 8 | 48 | 95.42 | 22 | 176 | 606 | UL | UD | 4 | 0.4 | 0.31512 | 5 | 242.01529
[6] | HGS | 8 | 48 | 95.42 | 22 | 176 | 606 | UL | UD | 5 | 0.5 | 0.3939 | 5 | 214.57731
[7] | HGS | 4 | 44 | 91.85 | 20 | 143 | 588 | UL | LD | 1 | 0 | 0.2 | 8 | 162
[7] | HGS | 4 | 44 | 91.85 | 20 | 143 | 588 | UL | LD | 1 | 0.1962 | 0.3 | 8 | 147.62
[7] | HGS | 4 | 44 | 91.85 | 20 | 143 | 588 | UL | LD | 1 | 0.35783 | 0.4 | 8 | 82.66
[7] | HGS | 4 | 44 | 91.85 | 20 | 143 | 588 | UL | LD | 1 | 0.5 | 0.5 | 8 | 37.92
[7] | HGS | 4 | 44 | 91.85 | 20 | 143 | 588 | UL | ED | 2 | 0.2 | 0.2 | 8 | 164.07
[7] | HGS | 4 | 44 | 91.85 | 20 | 143 | 588 | UL | UD | 3 | 0.3 | 0.3 | 8 | 144.93
[7] | HGS | 4 | 44 | 91.85 | 20 | 143 | 588 | UL | UD | 4 | 0.4 | 0.4 | 8 | 105.75
[7] | HGS | 4 | 44 | 91.85 | 20 | 143 | 588 | UL | UD | 5 | 0.5 | 0.5 | 8 | 63.43
[9] | FGS | 5 | 57 | 95.2 | 25 | 85 | 625 | UL | ND | 0 | 0 | 0 | 11 | 186
[9] | FGS | 5 | 57 | 95.2 | 25 | 110 | 625 | UL | ND | 0 | 0 | 0 | 11 | 215
[9] | FGS | 5 | 57 | 95.2 | 25 | 135 | 625 | UL | ND | 0 | 0 | 0 | 11 | 243
[9] | FGS | 5 | 57 | 95.2 | 25 | 135 | 625 | UL | ND | 0 | 0 | 0 | 11 | 244
[9] | FGS | 5 | 57 | 95.2 | 25 | 135 | 625 | UL | ND | 0 | 0 | 0 | 11 | 229
[9] | FGS | 5 | 57 | 95.2 | 25 | 160 | 625 | UL | ND | 0 | 0 | 0 | 11 | 252
[9] | FGS | 5 | 54 | 95.2 | 25 | 135 | 625 | UL | ND | 0 | 0 | 0 | 9.5 | 252
[11] | FGS | 5 | 40 | 84.6 | 16 | 96 | 675.58 | UL | ND | 0 | 0 | 0 | 7 | 144.48
[15] | FGS | 6 | 58 | 120.8 | 25 | 100 | 611.05 | UL | ND | 0 | 0 | 0 | 10.5 | 288.8
[15] | FGS | 6 | 66 | 120.8 | 32 | 128 | 612.06 | UL | ND | 0 | 0 | 0 | 11 | 457
[15] | FGS | 6 | 66 | 120.8 | 32 | 160 | 612.06 | UL | ND | 0 | 0 | 0 | 11 | 486.8
[15] | FGS | 6 | 66 | 103.2 | 32 | 192 | 612.06 | UL | ND | 0 | 0 | 0 | 11 | 450.6
[15] | FGS | 6 | 66 | 103.2 | 32 | 224 | 612.06 | UL | ND | 0 | 0 | 0 | 11 | 484
[16] | FGS | 4 | 68 | 119.6 | 32 | 128 | 836.7 | UL | ND | 0 | 0 | 0 | 14 | 449.11
[16] | FGS | 4 | 68 | 119.6 | 32 | 160 | 836.7 | UL | ND | 0 | 0 | 0 | 14 | 523.54
[16] | FGS | 4 | 68 | 119.6 | 32 | 192 | 836.7 | UL | ND | 0 | 0 | 0 | 14 | 592.74
[16] | FGS | 4 | 68 | 128.4 | 32 | 128 | 836.7 | UL | ND | 0 | 0 | 0 | 14 | 456.22
[16] | FGS | 4 | 68 | 128.4 | 32 | 160 | 836.7 | UL | ND | 0 | 0 | 0 | 14 | 533.93
[16] | FGS | 4 | 68 | 128.4 | 32 | 192 | 836.7 | UL | ND | 0 | 0 | 0 | 14 | 603.57
[17] | HGS | 4.5 | 33 | 76.8 | 12 | 55 | 618.0517 | UL | ND | 0 | 0 | 0 | 6 | 71.74
[17] | HGS | 4.5 | 33 | 76.8 | 12 | 40 | 618.0517 | UL | ND | 0 | 0 | 0 | 6 | 53.1
[17] | HGS | 5 | 46 | 76.8 | 20 | 89.65 | 665.10851 | UL | ND | 0 | 0 | 0 | 8 | 193.91
[17] | HGS | 5 | 46 | 76.8 | 20 | 65.2 | 665.10851 | UL | ND | 0 | 0 | 0 | 8 | 149.81
[18] | HGS | 4.5 | 33 | 86.8 | 12 | 40 | 618.0517 | CLHS | ND | 0 | 0 | 0 | 6 | 59.9
[18] | HGS | 5 | 46 | 86.8 | 20 | 89.65 | 665.10851 | CLHS | ND | 0 | 0 | 0 | 8 | 204.7
[18] | HGS | 5 | 46 | 86.8 | 20 | 65.2 | 665.10851 | CLHS | ND | 0 | 0 | 0 | 8 | 134.27